## Sheet1
Sampling | R1 | R2 | R3 | R4 | R5
1 | 35.98 | 41.62 | 58.62 | 69.29 | 72.81
2 | 35.96 | 41.22 | 58.83 | 69.04 | 72.7
3 | 36.01 | 41.5 | 59.05 | 69.23 | 72.43
avg R | 35.98333 | 41.44667 | 58.83333 | 69.18667 | 72.64667
[6 empty] | R1 | R2 | R3 | R3/R1 | R3/R2
[6 empty] | 58 | 57 | 81 | 1.396552 | 1.421053
R | R1 | R2 | R3 | R4 | R5
R_i | 35.98333 | 41.44667 | 58.83333 | 69.18667 | 72.64667
(R_i+1/R_i)^2 | 1.326711 | 2.014966 | 1.382923 | 1.10252
~ | 1.33 | 2 | 1.375 | 1.09
h2+k2+l2 | 3 | 4 | 8 | 11 | 12
indices | [111] | [200] | [220] | [311] | [222]